## AIRBAG MATERIALS
NAME | SHORE | TYPE | MIX RATIO | POT LF | CURE TM | SPEC VOL | TENSILE | MAX/MIN F TEMP | VISCOS | COLOR
Ecoflex 00-30 | 00-30 | PLATI | 1A to 1B | 45m | 4h | 26in^3/lb | 200psi | 450/-65 | 3,000 cps | Milky
Ecoflex Gel | 000-345 | PLATI | 1A to 1B | 15m | 2h | 28in^3/lb | ? | ? | 9,300 cps | Clear
Mold Max 10 | A-10 | TIN | 100A to 10B | 45m | 24h | 24in^3/lb | 473psi | 400/-65 | 15,000cps | Pink
Dragon Skin 10 SL | A-10 | PLATI | 1A to 1B | 45m | 7h | 26in^3/lb | 475psi | 450/-65 | 23,000cps | Milky
Smooth-SIL 950 | A-50 | PLATI | 100A to 10B | 45min | 18h | 22in^3/lb | 725psi | 450/-65 | 35,000cps | Blue
A-RTV-4420 | A-20 | PLATI | 1A to 1B | 60min | 3h | ? | 580psi | ? | ? | Milky
Sylgard - 184 | A-43 |  | 10A to 1B | 78min | 48h | ? | 980psi | 392/-49 | 3,500cps | Clear
Note on I3: [Threaded comment] Your version of Excel allows you to read this threaded comment; however, any edits to it will get removed if the file is opened in a newer version of Excel. Learn more: https://go.microsoft.com/fwlink/?linkid=870924 Comment: Prob why it didn’t cure in time, it didn’t need the heat
Note on D4: [Threaded comment] Your version of Excel allows you to read this threaded comment; however, any edits to it will get removed if the file is opened in a newer version of Excel. Learn more: https://go.microsoft.com/fwlink/?linkid=870924 Comment: I had increased the ratio of B to A because the B solution we had looked way more diluted than the one in the videos, possible it affected the curing process (might ask to buy some B for more testing, not sure it would go through
Note on F8: [Threaded comment] Your version of Excel allows you to read this threaded comment; however, any edits to it will get removed if the file is opened in a newer version of Excel. Learn more: https://go.microsoft.com/fwlink/?linkid=870924 Comment: Cure time 100C is 35 minutes